## Sheet1
data_type | Werkstoff (Hilfsspalte) | Schmelzzonendicke / µm | Fügezeit | Nennleistung / W | d_f / mm | λ_K / W/(m*K) | c_p_K / J/(kg*K) | ρ_K / kg/m^3 | H_s_K / kJ/kg | T_im_K / °C | t_M / mm | λ_M / W/(m*K) | c_p_M / J/(kg*K) | ρ_M / kg/m^3
train | PA 6.6 | 73 | 1 | 1000 | 5.26 | 0.31 | 1456 | 1135 | 46 | 235 | 1.5 | 185 | 1090 | 2700
train | PA 6.6 | 160 | 2 | 1000 | 5.26 | 0.31 | 1456 | 1135 | 46 | 235 | 1.5 | 185 | 1090 | 2700
train | PA 6.6 | 230 | 3 | 1000 | 5.26 | 0.31 | 1456 | 1135 | 46 | 235 | 1.5 | 185 | 1090 | 2700
train | PA 6.6 | 287 | 4 | 1000 | 5.26 | 0.31 | 1456 | 1135 | 46 | 235 | 1.5 | 185 | 1090 | 2700
train | PA 6.6 | 337 | 5 | 1000 | 5.26 | 0.31 | 1456 | 1135 | 46 | 235 | 1.5 | 185 | 1090 | 2700
train | PA 6.6 | 384 | 6 | 1000 | 5.26 | 0.31 | 1456 | 1135 | 46 | 235 | 1.5 | 185 | 1090 | 2700
train | PA 6.6 | 427 | 7 | 1000 | 5.26 | 0.31 | 1456 | 1135 | 46 | 235 | 1.5 | 185 | 1090 | 2700
train | PA 6.6 | 466 | 8 | 1000 | 5.26 | 0.31 | 1456 | 1135 | 46 | 235 | 1.5 | 185 | 1090 | 2700
train | PA 6.6 | 504 | 9 | 1000 | 5.26 | 0.31 | 1456 | 1135 | 46 | 235 | 1.5 | 185 | 1090 | 2700
train | PA 6.6 | 540 | 10 | 1000 | 5.26 | 0.31 | 1456 | 1135 | 46 | 235 | 1.5 | 185 | 1090 | 2700
train | PA 6.6 | 0 | 1 | 1000 | 5.26 | 0.31 | 1456 | 1135 | 46 | 235 | 2 | 185 | 1090 | 2700
train | PA 6.6 | 42 | 2 | 1000 | 5.26 | 0.31 | 1456 | 1135 | 46 | 235 | 2 | 185 | 1090 | 2700
train | PA 6.6 | 104 | 3 | 1000 | 5.26 | 0.31 | 1456 | 1135 | 46 | 235 | 2 | 185 | 1090 | 2700
train | PA 6.6 | 153 | 4 | 1000 | 5.26 | 0.31 | 1456 | 1135 | 46 | 235 | 2 | 185 | 1090 | 2700
train | PA 6.6 | 196 | 5 | 1000 | 5.26 | 0.31 | 1456 | 1135 | 46 | 235 | 2 | 185 | 1090 | 2700
train | PA 6.6 | 235 | 6 | 1000 | 5.26 | 0.31 | 1456 | 1135 | 46 | 235 | 2 | 185 | 1090 | 2700
train | PA 6.6 | 270 | 7 | 1000 | 5.26 | 0.31 | 1456 | 1135 | 46 | 235 | 2 | 185 | 1090 | 2700
train | PA 6.6 | 302 | 8 | 1000 | 5.26 | 0.31 | 1456 | 1135 | 46 | 235 | 2 | 185 | 1090 | 2700
train | PA 6.6 | 334 | 9 | 1000 | 5.26 | 0.31 | 1456 | 1135 | 46 | 235 | 2 | 185 | 1090 | 2700
train | PA 6.6 | 363 | 10 | 1000 | 5.26 | 0.31 | 1456 | 1135 | 46 | 235 | 2 | 185 | 1090 | 2700
train | PA 6.6 | 0 | 1 | 1000 | 5.26 | 0.31 | 1456 | 1135 | 46 | 235 | 2.5 | 185 | 1090 | 2700
train | PA 6.6 | 0 | 2 | 1000 | 5.26 | 0.31 | 1456 | 1135 | 46 | 235 | 2.5 | 185 | 1090 | 2700
train | PA 6.6 | 0 | 3 | 1000 | 5.26 | 0.31 | 1456 | 1135 | 46 | 235 | 2.5 | 185 | 1090 | 2700
train | PA 6.6 | 0 | 4 | 1000 | 5.26 | 0.31 | 1456 | 1135 | 46 | 235 | 2.5 | 185 | 1090 | 2700
train | PA 6.6 | 6 | 5 | 1000 | 5.26 | 0.31 | 1456 | 1135 | 46 | 235 | 2.5 | 185 | 1090 | 2700
train | PA 6.6 | 39 | 6 | 1000 | 5.26 | 0.31 | 1456 | 1135 | 46 | 235 | 2.5 | 185 | 1090 | 2700
train | PA 6.6 | 71 | 7 | 1000 | 5.26 | 0.31 | 1456 | 1135 | 46 | 235 | 2.5 | 185 | 1090 | 2700
train | PA 6.6 | 101 | 8 | 1000 | 5.26 | 0.31 | 1456 | 1135 | 46 | 235 | 2.5 | 185 | 1090 | 2700
train | PA 6.6 | 129 | 9 | 1000 | 5.26 | 0.31 | 1456 | 1135 | 46 | 235 | 2.5 | 185 | 1090 | 2700
train | PA 6.6 | 155 | 10 | 1000 | 5.26 | 0.31 | 1456 | 1135 | 46 | 235 | 2.5 | 185 | 1090 | 2700
train | PA 6.6 | 34 | 1 | 1000 | 5.26 | 0.31 | 1456 | 1135 | 46 | 235 | 1.7 | 185 | 1090 | 2700
train | PA 6.6 | 120 | 2 | 1000 | 5.26 | 0.31 | 1456 | 1135 | 46 | 235 | 1.7 | 185 | 1090 | 2700
train | PA 6.6 | 184 | 3 | 1000 | 5.26 | 0.31 | 1456 | 1135 | 46 | 235 | 1.7 | 185 | 1090 | 2700
train | PA 6.6 | 238 | 4 | 1000 | 5.26 | 0.31 | 1456 | 1135 | 46 | 235 | 1.7 | 185 | 1090 | 2700
train | PA 6.6 | 284 | 5 | 1000 | 5.26 | 0.31 | 1456 | 1135 | 46 | 235 | 1.7 | 185 | 1090 | 2700
train | PA 6.6 | 327 | 6 | 1000 | 5.26 | 0.31 | 1456 | 1135 | 46 | 235 | 1.7 | 185 | 1090 | 2700
train | PA 6.6 | 366 | 7 | 1000 | 5.26 | 0.31 | 1456 | 1135 | 46 | 235 | 1.7 | 185 | 1090 | 2700
train | PA 6.6 | 401 | 8 | 1000 | 5.26 | 0.31 | 1456 | 1135 | 46 | 235 | 1.7 | 185 | 1090 | 2700
train | PA 6.6 | 436 | 9 | 1000 | 5.26 | 0.31 | 1456 | 1135 | 46 | 235 | 1.7 | 185 | 1090 | 2700
train | PA 6.6 | 468 | 10 | 1000 | 5.26 | 0.31 | 1456 | 1135 | 46 | 235 | 1.7 | 185 | 1090 | 2700
validation | PA 6.6 | 366 | 7 | 1000 | 5.26 | 0.31 | 1456 | 1135 | 46 | 235 | 1.7 | 185 | 1090 | 2700
validation | PA 6.6 | 616 | 7 | 1000 | 5.26 | 0.31 | 1456 | 1135 | 46 | 235 | 1 | 185 | 1090 | 2700
train | PA6.6 | 0 | 1 | 600 | 5.26 | 0.31 | 1456 | 1135 | 46 | 235 | 1.5 | 185 | 1090 | 2700
train | PA6.6 | 0 | 2 | 600 | 5.26 | 0.31 | 1456 | 1135 | 46 | 235 | 1.5 | 185 | 1090 | 2700
train | PA6.6 | 0 | 3 | 600 | 5.26 | 0.31 | 1456 | 1135 | 46 | 235 | 1.5 | 185 | 1090 | 2700
train | PA6.6 | 5 | 4 | 600 | 5.26 | 0.31 | 1456 | 1135 | 46 | 235 | 1.5 | 185 | 1090 | 2700
train | PA6.6 | 41 | 5 | 600 | 5.26 | 0.31 | 1456 | 1135 | 46 | 235 | 1.5 | 185 | 1090 | 2700
train | PA6.6 | 75 | 6 | 600 | 5.26 | 0.31 | 1456 | 1135 | 46 | 235 | 1.5 | 185 | 1090 | 2700
train | PA6.6 | 105 | 7 | 600 | 5.26 | 0.31 | 1456 | 1135 | 46 | 235 | 1.5 | 185 | 1090 | 2700
train | PA6.6 | 134 | 8 | 600 | 5.26 | 0.31 | 1456 | 1135 | 46 | 235 | 1.5 | 185 | 1090 | 2700
train | PA6.6 | 160 | 9 | 600 | 5.26 | 0.31 | 1456 | 1135 | 46 | 235 | 1.5 | 185 | 1090 | 2700
train | PA6.6 | 185 | 10 | 600 | 5.26 | 0.31 | 1456 | 1135 | 46 | 235 | 1.5 | 185 | 1090 | 2700
train | PA6.6 | 117 | 1 | 1200 | 5.26 | 0.31 | 1456 | 1135 | 46 | 235 | 1.5 | 185 | 1090 | 2700
train | PA6.6 | 214 | 2 | 1200 | 5.26 | 0.31 | 1456 | 1135 | 46 | 235 | 1.5 | 185 | 1090 | 2700
train | PA6.6 | 291 | 3 | 1200 | 5.26 | 0.31 | 1456 | 1135 | 46 | 235 | 1.5 | 185 | 1090 | 2700
train | PA6.6 | 356 | 4 | 1200 | 5.26 | 0.31 | 1456 | 1135 | 46 | 235 | 1.5 | 185 | 1090 | 2700
train | PA6.6 | 414 | 5 | 1200 | 5.26 | 0.31 | 1456 | 1135 | 46 | 235 | 1.5 | 185 | 1090 | 2700
train | PA6.6 | 466 | 6 | 1200 | 5.26 | 0.31 | 1456 | 1135 | 46 | 235 | 1.5 | 185 | 1090 | 2700
train | PA6.6 | 514 | 7 | 1200 | 5.26 | 0.31 | 1456 | 1135 | 46 | 235 | 1.5 | 185 | 1090 | 2700
train | PA6.6 | 559 | 8 | 1200 | 5.26 | 0.31 | 1456 | 1135 | 46 | 235 | 1.5 | 185 | 1090 | 2700
train | PA6.6 | 599 | 9 | 1200 | 5.26 | 0.31 | 1456 | 1135 | 46 | 235 | 1.5 | 185 | 1090 | 2700
train | PA6.6 | 638 | 10 | 1200 | 5.26 | 0.31 | 1456 | 1135 | 46 | 235 | 1.5 | 185 | 1090 | 2700
train | PA6.6 | 3 | 1 | 800 | 5.26 | 0.31 | 1456 | 1135 | 46 | 235 | 1.5 | 185 | 1090 | 2700
train | PA6.6 | 85 | 2 | 800 | 5.26 | 0.31 | 1456 | 1135 | 46 | 235 | 1.5 | 185 | 1090 | 2700
train | PA6.6 | 145 | 3 | 800 | 5.26 | 0.31 | 1456 | 1135 | 46 | 235 | 1.5 | 185 | 1090 | 2700
train | PA6.6 | 196 | 4 | 800 | 5.26 | 0.31 | 1456 | 1135 | 46 | 235 | 1.5 | 185 | 1090 | 2700
train | PA6.6 | 240 | 5 | 800 | 5.26 | 0.31 | 1456 | 1135 | 46 | 235 | 1.5 | 185 | 1090 | 2700
train | PA6.6 | 279 | 6 | 800 | 5.26 | 0.31 | 1456 | 1135 | 46 | 235 | 1.5 | 185 | 1090 | 2700
train | PA6.6 | 316 | 7 | 800 | 5.26 | 0.31 | 1456 | 1135 | 46 | 235 | 1.5 | 185 | 1090 | 2700
train | PA6.6 | 350 | 8 | 800 | 5.26 | 0.31 | 1456 | 1135 | 46 | 235 | 1.5 | 185 | 1090 | 2700
train | PA6.6 | 382 | 9 | 800 | 5.26 | 0.31 | 1456 | 1135 | 46 | 235 | 1.5 | 185 | 1090 | 2700
train | PA6.6 | 411 | 10 | 800 | 5.26 | 0.31 | 1456 | 1135 | 46 | 235 | 1.5 | 185 | 1090 | 2700
train | PA6.6 | 73 | 1 | 1000 | 5.26 | 0.31 | 1456 | 1135 | 46 | 235 | 1.5 | 185 | 1090 | 2700
train | PA6.6 | 160 | 2 | 1000 | 5.26 | 0.31 | 1456 | 1135 | 46 | 235 | 1.5 | 185 | 1090 | 2700
train | PA6.6 | 230 | 3 | 1000 | 5.26 | 0.31 | 1456 | 1135 | 46 | 235 | 1.5 | 185 | 1090 | 2700
train | PA6.6 | 287 | 4 | 1000 | 5.26 | 0.31 | 1456 | 1135 | 46 | 235 | 1.5 | 185 | 1090 | 2700
train | PA6.6 | 337 | 5 | 1000 | 5.26 | 0.31 | 1456 | 1135 | 46 | 235 | 1.5 | 185 | 1090 | 2700
train | PA6.6 | 384 | 6 | 1000 | 5.26 | 0.31 | 1456 | 1135 | 46 | 235 | 1.5 | 185 | 1090 | 2700
train | PA6.6 | 427 | 7 | 1000 | 5.26 | 0.31 | 1456 | 1135 | 46 | 235 | 1.5 | 185 | 1090 | 2700
train | PA6.6 | 466 | 8 | 1000 | 5.26 | 0.31 | 1456 | 1135 | 46 | 235 | 1.5 | 185 | 1090 | 2700
train | PA6.6 | 504 | 9 | 1000 | 5.26 | 0.31 | 1456 | 1135 | 46 | 235 | 1.5 | 185 | 1090 | 2700
train | PA6.6 | 540 | 10 | 1000 | 5.26 | 0.31 | 1456 | 1135 | 46 | 235 | 1.5 | 185 | 1090 | 2700
validation | PA 6.6 | 45 | 1 | 900 | 5.26 | 0.31 | 1456 | 1135 | 46 | 235 | 1.5 | 185 | 1090 | 2700
validation | PA 6.6 | 295 | 5 | 900 | 5.26 | 0.31 | 1456 | 1135 | 46 | 235 | 1.5 | 185 | 1090 | 2700
validation | PA 6.6 | 480 | 10 | 900 | 5.26 | 0.31 | 1456 | 1135 | 46 | 235 | 1.5 | 185 | 1090 | 2700